## Sheet1
DATE | BLAST | Pit | Ore/Waste | Type of Material | Diameter | Lenght | Length Total | Subdrill | Burden | Spacing | Stemming | Total of Holes | Weight (kg) | BCM | PF (kg/m3) | Meters Drilled (m) | Burden Old | Spacing Old | Stemming Old | Total of Holes Old | Weight Old | PF (kg/m3) Old | Meters Drilled Old | D20 | D50 | D80 | Xmas (mm) | Uniformity index | Initiation System | Number of Photos Analysed | Actual powder factor | Planned powder factor | Passing on 600 mm pourcentage
2025-01-04 | Kp_220-210_113 | 30 | 1 | 10140 | 140 | 10 | 11 | 1 | 3.5 | 3.9 | 2.7 | 182 | 25787 | 24843 | 1.037999 | 1841 | 3.2 | 4.3 | 2.7 | 178.4856 | 23872.65 | 0.9609408 | 1784.856 | 31.86 | 99.12 | 223.4 | 511 | 1.27 | Nonel | 7 | 1.07 | 1.11 | 100
2025-01-04 | Kp_220-210_116 | 30 | 2 | 10140 | 140 | 10 | 11 | 1 | 3.5 | 3.9 | 2.7 | 117 | 18271 | 15970.5 | 1.144047 | 1267 | 3.6 | 3.6 | 2.7 | 113.7949 | 15220.2 | 0.9530194 | 1137.949 | 31.86 | 99.12 | 223.4 | 511 | 1.27 | Nonel | 7 | 1.07 | 1.11 | 100
2025-01-04 | Kp_220-210_117 | 30 | 1 | 10140 | 140 | 10 | 11 | 1 | 3.5 | 3.9 | 2.7 | 213 | 31248 | 29074.5 | 1.074756 | 2209 | 3 | 4 | 2.7 | 233.6226 | 31247.29 | 1.074732 | 2336.226 | 35.9 | 103.58 | 214.29 | 414 | 1.36 | Nonel | 7 | 1.07 | 1.11 | 100
2025-01-04 | Kp_220-210_118 | 30 | 1 | 10140 | 140 | 10 | 11 | 1 | 3.5 | 3.9 | 2.7 | 169 | 25355 | 23068.5 | 1.099118 | 1784 | 3 | 4 | 2.7 | 182.1084 | 24357.21 | 1.055864 | 1821.084 | 35.9 | 103.58 | 214.29 | 414 | 1.36 | Nonel | 7 | 1.07 | 1.11 | 100
2025-01-04 | Kp_220-210_119 | 30 | 1 | 10140 | 140 | 10 | 11 | 1 | 3.9 | 3.9 | 2.7 | 263 | 35184 | 37602.162 | 0.9356909 | 2476 | 3.2 | 4.3 | 2.7 | 290.2682 | 38823.71 | 1.032486 | 2902.682 | 36.51 | 97.68 | 190.78 | 386 | 1.43 | Nonel | 7 | 0.88 | 1.016585 | 100
2025-01-05 | Hn2_171-165_112 | 2 | 1 | 10140 | 127 | 6 | 6.8 | 0.8 | 2.8 | 3.1 | 2.8 | 594 | 37191 | 30935.52 | 1.20221 | 3829 | 2.6 | 3 | 2.8 | 615.2674 | 33823.75 | 1.093363 | 3691.604 | 37.31 | 109.1 | 255.31 | 559 | 1.29 | Nonel | 7 | 1.1 | 1.163627 | 100
2025-01-05 | Hn2_171-165_914 | 2 | 2 | 20127 | 127 | 6 | 6.8 | 0.8 | 3.1 | 3.4 | 2.7 | 83 | 5185 | 5491.34 | 0.944214 | 521 | 3.2 | 3.4 | 2.7 | 80.40625 | 4000.643 | 0.7285367 | 482.4375 | 49.88 | 145.72 | 283.53 | 502 | 1.4 | Nonel | 7 | 0.95 | 0.9550285 | 100
2025-01-05 | Hn2_171-165_915 | 2 | 2 | 20127 | 127 | 6 | 6.8 | 0.8 | 3.1 | 3.4 | 2.7 | 92 | 6792 | 6324 | 1.074004 | 600 | 3.2 | 3.4 | 2.7 | 89.125 | 4434.447 | 0.7012092 | 534.75 | 49.88 | 145.72 | 283.53 | 502 | 1.4 | Nonel | 7 | 0.95 | 0.9550285 | 100
2025-01-08 | Kp_220-210_120 | 30 | 2 | 10140 | 140 | 10 | 11 | 1 | 3.5 | 3.9 | 2.7 | 152 | 16758 | 15902.25 | 1.053813 | 1165 | 3.8 | 3.8 | 2.7 | 143.6842 | 19217.93 | 1.208504 | 1436.842 | 44.47 | 127.97 | 277.97 | 481 | 1.36 | Nonel | 6 | 0.81 | 0.92 | 100
2025-01-08 | Kp_220-210_121 | 30 | 1 | 10140 | 140 | 10 | 11 | 1 | 3.5 | 3.9 | 2.7 | 136 | 15080 | 14482.65 | 1.041246 | 1061 | 3.2 | 4.3 | 2.7 | 134.9128 | 18044.74 | 1.245956 | 1349.128 | 44.47 | 127.97 | 277.97 | 481 | 1.36 | Nonel | 6 | 0.81 | 0.92 | 100
2025-01-08 | Kp_220-210_301 | 30 | 1 | 10140 | 140 | 10 | 11 | 1 | 3.5 | 3.9 | 2.7 | 105 | 7681 | 14332.5 | 0.5359149 | 539 | 3.2 | 4.3 | 2.7 | 202.9103 | 27139.48 | 1.893562 | 2029.103 | 37.7 | 118.04 | 259.14 | 434 | 1.28 | Nonel | 6 | 0.76 | 0.8630375 | 100
2025-01-08 | Kp_220-210_302 | 30 | 1 | 10140 | 140 | 10 | 11 | 1 | 3.5 | 3.9 | 2.7 | 44 | 5929 | 6006 | 0.9871795 | 410 | 3.2 | 4.3 | 2.7 | 46.84203 | 6265.175 | 1.043153 | 468.4203 | 37.7 | 118.04 | 259.14 | 434 | 1.28 | Nonel | 6 | 0.76 | 0.8630375 | 100
2025-01-11 | Hn2_171-165_113 | 2 | 1 | 10127 | 127 | 6 | 6.8 | 0.8 | 2.8 | 3.7 | 2.7 | 478 | 31731 | 29712.48 | 1.067935 | 3281 | 2.6 | 3.3 | 2.7 | 504.5141 | 25102.28 | 0.8448397 | 3027.084 | 59.13 | 127.17 | 269.51 | 673 | 1.64 | Nonel | 4 | 0.85 | 1.16 | 98.11
2025-01-11 | Hn2_171-165_114 | 2 | 1 | 10127 | 127 | 6 | 6.8 | 0.8 | 2.8 | 3.7 | 2.7 | 522 | 35230 | 32447.52 | 1.085753 | 3637 | 2.5 | 3 | 2.7 | 620.9369 | 39952.15 | 1.231285 | 3725.621 | 55.27 | 113.67 | 255.54 | 594 | 1.65 | Nonel | 4 | 0.96 | 1.161237 | 100
2025-01-15 | Kp_210-200_107 | 30 | 1 | 10140 | 140 | 10 | 11 | 1 | 3.5 | 3.9 | 2.7 | 96 | 15002 | 13104 | 1.144841 | 1046 | 3.2 | 4.3 | 2.7 | 87.40273 | 11690.21 | 0.8921104 | 874.0273 | 55.92 | 133.82 | 298.08 | 1180 | 1.44 | Nonel | 5 | 1.06 | 1.11 | 93.49
2025-01-26 | Kp_210-200_114 | 30 | 1 | 10140 | 140 | 10 | 11 | 1 | 3.5 | 3.9 | 2.7 | 138 | 18157 | 14619.15 | 1.242001 | 1071 | 3.2 | 4.3 | 2.7 | 136.8968 | 18310.1 | 1.252474 | 1368.968 | 27.07 | 69.06 | 198.4 | 423 | 1.24 | Nonel | 7 | 0.95 | 1.1 | 100
2025-01-26 | Kp_210-200_115 | 30 | 1 | 10140 | 140 | 10 | 11 | 1 | 3.5 | 3.9 | 2.7 | 170 | 20520 | 19000.8 | 1.079955 | 1392 | 3.2 | 4.3 | 2.7 | 168.641 | 16957.84 | 0.8924802 | 1686.41 | 33.18 | 89.27 | 233.26 | 557 | 1.25 | Nonel | 7 | 0.8 | 0.8525372 | 100
2025-01-29 | Hn2_171-165_117 | 2 | 1 | 10140 | 140 | 6 | 7 | 1 | 3.1 | 3.6 | 2.8 | 265 | 22057 | 21058.92 | 1.047395 | 1887 | 3.2 | 3.6 | 2.8 | 256.71875 | 15051.58 | 0.7147367 | 1540.3125 | 41.48 | 137.85 | 282 | 501 | 1.37 | Nonel | 6 | 1.1 | 1.149031 | 100
2025-01-31 | Kp_210-205_301 | 30 | 2 | 10140 | 140 | 5 | 5.8 | 0.8 | 3.1 | 3.5 | 2.5 | 93 | 4650 | 5045.25 | 0.921659 | 352 | 3.4 | 3.8 | 2.5 | 103.1717 | 4725.797 | 0.9366825 | 515.8584 | 38.79 | 105.93 | 232.53 | 457 | 1.37 | Nonel | 7 | 0.75 | 0.8181081 | 100
2025-05-05 | Hn2_153-144_Sump | 2 | 1 | 10140 | 140 | 9 | 10.2 | 1.2 | 3.2 | 3.6 | 2.6 | 87 | 11734 | 8738 | 1.34287 | 829 | 3.3 | 3.6 | 2.6 | 81.72465 | 11379.98 | 1.302355 | 833.5915 | 54.6 | 146.52 | 289.79 | 646 | 1.39 | Electronic | 5 | 1.34 | 1.39 | 97.76
2025-05-08 | Kw_290-280_103 | 40 | 1 | 10152 | 152 | 10 | 11 | 1 | 3.9 | 4.3 | 2.8 | 965 | 166955 | 161831 | 1.031663 | 10010.3 | 3.8 | 4.3 | 2.8 | 990.3978 | 175399.9 | 1.083846 | 10894.38 | 64.62 | 120.17 | 231.88 | 436 | 1.7 | Electronic | 6 | 1.03 | 1.04 | 100
2025-05-10 | Hn2_153-147_108 | 2 | 1 | 10140 | 140 | 6 | 7 | 1 | 3.2 | 3.6 | 2.5 | 313 | 24293 | 20958 | 1.159128 | 2030.4 | 3.3 | 3.6 | 2.6 | 294.0236 | 23703.33 | 1.130992 | 2058.165 | 33.97 | 91.16 | 220.38 | 480 | 1.33 | Nonel | 6 | 1.16 | 1.15 | 100
2025-05-14 | Hn2_153-147_109 | 2 | 1 | 10140 | 140 | 6 | 10 | 1 | 3.2 | 3.6 | 2.6 | 589 | 46160 | 39439 | 1.170415 | 3898 | 3.3 | 3.6 | 2.5 | 553.2969 | 76031.59 | 1.927828 | 5532.969 | 55.3 | 89.43 | 147.07 | 455 | 1.93 | Nonel | 7 | 1.17 | 1.29 | 100
2025-05-17 | kp3_260-250_128 | 30 | 2 | 10152 | 152 | 10 | 11 | 1 | 3.8 | 4.3 | 2.8 | 553 | 96136 | 90360 | 1.063922 | 6000.3 | 3.5 | 4.5 | 2.8 | 573.7143 | 101605 | 1.124447 | 6310.857 | 66.02 | 120.15 | 218.02 | 509 | 1.76 | Nonel | 6 | 1.06 | 1.06 | 100
2025-05-23 | Kw_290-280_301 | 40 | 1 | 20152 | 152 | 4 | 4 | 1 | 3.9 | 4.3 | 3.5 | 93 | 7766 | 7018 | 1.106583 | 452 | 4 | 5 | 3.5 | 87.725 | 947.3253 | 0.1349851 | 350.9 | 69.61 | 122.89 | 205.36 | 528 | 1.86 | Nonel | 6 | 1.11 | 1.15 | 100
2025-05-27 | Hn2_153-147_111 | 2 | 1 | 10140 | 140 | 6 | 7 | 1 | 3.2 | 3.6 | 2.5 | 265 | 21011 | 17744 | 1.184119 | 1755 | 3.3 | 3.6 | 2.5 | 248.9338 | 20524.42 | 1.156697 | 1742.536 | 89.73 | 171.53 | 283.1 | 484 | 1.77 | Nonel | 7 | 1.22 | 1.29 | 100
2025-05-27 | Hn2_153-147_112 | 2 | 1 | 10140 | 140 | 6 | 7 | 1 | 3.2 | 3.6 | 2.5 | 138 | 11569 | 9240 | 1.252056 | 946 | 3.3 | 3.6 | 2.5 | 129.6296 | 10687.88 | 1.156697 | 907.4074 | 89.73 | 171.53 | 283.1 | 484 | 1.77 | Nonel | 7 | 1.22 | 1.29 | 100
2025-06-01 | Hn2_153-147_106 | 2 | 1 | 10140 | 140 | 6 | 7.2 | 1.2 | 3.1 | 3.6 | 2.5 | 568 | 47725 | 38033 | 1.254831 | 3972 | 3.2 | 3.4 | 2.5 | 582.6134 | 47960.91 | 1.261034 | 4074.191 | 54.24 | 128.1 | 267.43 | 441 | 1.46 | Nonel | 4 | 1.25 | 1.29 | 100
2025-06-02 | Kw_290-280_104 | 40 | 1 | 10152 | 152 | 10 | 11 | 1 | 3.9 | 4.3 | 2.8 | 768 | 127609 | 128794 | 0.9907993 | 7600 | 3.7 | 4.3 | 2.8 | 809.516 | 124060.8 | 0.9632499 | 8010.836 | 75.84 | 133.52 | 236.24 | 528 | 1.79 | Nonel | 6 | 0.99 | 1.06 | 100
2025-06-04 | Hn2_171-159_903 | 2 | 2 | 10140 | 140 | 12 | 13 | 1 | 3 | 3 | 3 | 70 | 11340 | 6300 | 1.8 | 736 | 2.9 | 3 | 3 | 60.34483 | 8308.113 | 1.318748 | 634.4828 | 43.34 | 108.07 | 241.09 | 809 | 1.4 | Electronic | 6 | 1.8 | 1.7 | 100
2025-06-11 | Hn2_177-171_910 | 2 | 2 | 10140 | 140 | 6 | 7 | 1 | 3.1 | 3.6 | 2.8 | 124 | 8315 | 9825.264 | 0.8462877 | 876 | 3 | 3.2 | 2.8 | 170.5775 | 13328.04 | 1.356507 | 1205.0475 | 47.09 | 109.12 | 274.6 | 707 | 1.45 | Nonel | 7 | 0.85 | 1.15 | 99
2025-06-15 | Hn2_147-141_107 | 2 | 1 | 10140 | 140 | 6 | 7.2 | 1.2 | 3.1 | 3.6 | 2.5 | 253 | 19945 | 16941 | 1.177321 | 1669 | 3.2 | 3.4 | 2.5 | 259.5129 | 19479.7 | 1.149856 | 1711.964 | 44.7 | 88.76 | 280.66 | 676 | 1.49 | Electronic | 6 | 1.18 | 1.29 | 97
2025-06-17 | Kw_290-280_102 | 40 | 1 | 10152 | 152 | 10 | 11 | 1 | 3.6 | 4.2 | 2.6 | 610 | 104615 | 94998.96 | 1.101223 | 6308 | 3.6 | 3.9 | 2.6 | 676.6308 | 113123.7 | 1.190789 | 6997.028 | 51.6 | 110.72 | 287.06 | 614 | 1.45 | Electronic | 6 | 1.1 | 1.2 | 99
2025-06-23 | Hn2_159-153_901 | 2 | 2 | 10140 | 140 | 6 | 7 | 1 | 3.1 | 3.6 | 2.8 | 42 | 3407 | 3234.168 | 1.053439 | 291 | 3 | 3.2 | 2.8 | 56.14875 | 4247.316 | 1.313264 | 389.030625 | 49.47 | 107.24 | 269.26 | 750 | 1.46 | Nonel | 4 | 1.05 | 1.15 | 96
2025-06-23 | Hn2_159-153_902 | 2 | 2 | 10140 | 140 | 6 | 7 | 1 | 3.1 | 3.6 | 2.8 | 163 | 9005 | 9641.124 | 0.9340197 | 867 | 3 | 3.2 | 2.8 | 189.4875 | 8745.538 | 0.9071077 | 1007.8875 | 54.35 | 110.03 | 253.72 | 554 | 1.61 | Nonel | 4 | 0.93 | 1.15 | 100
2025-06-26 | Kw_290-280_101 | 40 | 1 | 10152 | 152 | 10 | 11 | 1 | 3.6 | 4.2 | 2.6 | 262 | 45805 | 39614.4 | 1.156271 | 6308 | 3.6 | 3.9 | 2.6 | 282.1538 | 130873.6 | 3.303686 | 6793.231 | 55.6 | 140.2 | 267.8 | 601 | 1.55 | Electronic | 6 | 1.16 | 1.2 | 99
2025-06-27 | Hn2_147-141_108 | 2 | 1 | 10140 | 140 | 6 | 7.2 | 1.2 | 3.1 | 3.6 | 2.5 | 492 | 42933 | 37885.968 | 1.133216 | 3414 | 3.2 | 3.4 | 2.5 | 580.361 | 47202 | 1.245897 | 4027.139 | 58.06 | 124.98 | 258.64 | 513 | 1.66 | Nonel | 6 | 1.13 | 1.29 | 100
2025-07-02 | VIN1_261-249_106p1 | 1 | 1 | 10152 | 152 | 12 | 13.2 | 1.2 | 3.9 | 4.4 | 2.8 | 68 | 4580 | 8868.288 | 0.5164469 | 399.6 | 3.8 | 4.3 | 2.8 | 92.35729 | 6136.626 | 0.6919742 | 542.7349 | 48.07 | 109.8 | 222.69 | 568 | 1.62 | Nonel | 6 | 0.52 | 1.09 | 100
2025-07-02 | VIN1_261-255_104 | 1 | 1 | 10140 | 140 | 6 | 7.2 | 1.2 | 3.9 | 4.4 | 2.6 | 119 | 10695 | 12252 | 0.8729187 | 869 | 3.8 | 4.2 | 2.6 | 127.9449 | 7970.332 | 0.6505331 | 934.32 | 34.53 | 75.13 | 212.12 | 656 | 1.41 | Nonel | 6 | 0.75 | 0.82 | 97.21
2025-07-07 | VIN1_261-255_103 | 1 | 1 | 10140 | 140 | 6 | 7.2 | 1.2 | 3.9 | 4.4 | 2.6 | 146 | 12910 | 15032 | 0.8588345 | 1051 | 3.8 | 4.2 | 2.6 | 156.9758 | 9778.814 | 0.6505331 | 1130.011 | 34.53 | 75.13 | 212.12 | 656 | 1.41 | Nonel | 6 | 0.75 | 0.82 | 97.21
2025-07-07 | VIN1_261-255_104 | 1 | 1 | 10140 | 140 | 6 | 7.2 | 1.2 | 3.9 | 4.4 | 2.6 | 42 | 2765 | 4324 | 0.6394542 | 295 | 3.8 | 4.2 | 2.6 | 45.15455 | 2812.905 | 0.6505331 | 317.157 | 34.53 | 75.13 | 212.12 | 656 | 1.41 | Nonel | 6 | 0.75 | 0.82 | 97.21
2025-07-07 | VIN1_261-249_106p2 | 1 | 1 | 10152 | 152 | 12 | 13.2 | 1.2 | 3.9 | 4.4 | 2.8 | 49 | 2725 | 5045.04 | 0.5401345 | 295 | 3.8 | 4.3 | 2.8 | 51.28456 | 3567.001 | 0.7070313 | 308.754 | 48.07 | 109.8 | 222.69 | 568 | 1.62 | Nonel | 6 | 0.52 | 1.09 | 100
2025-07-10 | Kp_250-240_123 | 30 | 1 | 10152 | 152 | 10 | 11.2 | 1.2 | 3.8 | 4.3 | 2.8 | 357 | 59352 | 58333.8 | 1.017455 | 3754.8 | 3.7 | 4.2 | 2.8 | 375.3784 | 62569.1 | 1.072605 | 3948.097 | 25.82 | 59.68 | 214.9 | 457 | 1.35 | Nonel | 6 | 1.07 | 1.11 | 100
2025-07-11 | Hn2_153-147_105 | 2 | 1 | 10140 | 140 | 6 | 7.2 | 1.2 | 3.4 | 3.9 | 2.7 | 358 | 26500 | 28482.48 | 0.9303965 | 2294.4 | 3.4 | 3.7 | 2.7 | 377.3514 | 25643.08 | 0.9003106 | 2418.422 | 37.29 | 95.82 | 281.9 | 650 | 1.36 | Nonel | 6 | 1.23 | 1.04 | 96.54
2025-07-15 | Kp_250-240_124 | 30 | 2 | 10152 | 152 | 10 | 11.2 | 1.2 | 3.8 | 4.3 | 2.8 | 366 | 67330 | 59804.4 | 1.125837 | 3926.577778 | 3.7 | 4.2 | 2.8 | 384.8417 | 65897.8 | 1.101889 | 4128.718 | 30 | 91.85 | 232.04 | 453 | 1.2 | Nonel | 6 | 1.13 | 1.11 | 100
2025-07-21 | Kw_290-280_107 | 40 | 1 | 10152 | 152 | 10 | 11 | 1 | 3.6 | 4.2 | 2.6 | 519 | 93340 | 78472.8 | 1.189457 | 5517.6 | 3.6 | 4.1 | 2.6 | 531.6585 | 92218.85 | 1.17517 | 5652.176 | 37.64 | 110.68 | 278.66 | 558 | 1.26 | Nonel | 6 | 1.19 | 1.16 | 100
2025-07-24 | Hn2_153-147_102 | 2 | 1 | 10140 | 140 | 6 | 7.2 | 1.2 | 3.1 | 3.6 | 2.7 | 524 | 34999 | 35087.04 | 0.9974908 | 3250 | 3.1 | 3.4 | 2.7 | 554.8235 | 35602.59 | 1.014694 | 3441.176 | 35.28 | 92.26 | 248.7 | 602 | 1.29 | Nonel | 7 | 1.15 | 1.23 | 98.52
2025-07-25 | Kp_250-240_126-p1 | 30 | 1 | 10152 | 152 | 10 | 11.2 | 1.2 | 3.8 | 4.3 | 2.8 | 324 | 55583 | 52941.6 | 1.049893 | 3415 | 3.7 | 4.2 | 2.8 | 340.6795 | 56950.78 | 1.075728 | 3590.804 | 26.4 | 62.31 | 241.03 | 483 | 1.55 | Nonel | 6 | 0.93 | 1.11 | 100
2025-07-27 | Hn2_165-159_117 | 2 | 1 | 10140 | 140 | 6 | 7.2 | 1.2 | 3.1 | 3.6 | 2.8 | 48 | 3098 | 3214.08 | 0.9638839 | 293 | 3.1 | 3.4 | 2.8 | 50.82353 | 3076.815 | 0.9572926 | 310.2353 | 44.41 | 106.18 | 272.86 | 629 | 1.42 | Nonel | 7 | 0.96 | 1.2 | 98.64
2025-07-27 | Hn2_165-159_117 | 2 | 1 | 10140 | 140 | 6 | 7.2 | 1.2 | 3.1 | 3.6 | 2.8 | 48 | 3098 | 3214.08 | 0.9638839 | 293 | 3.1 | 3.4 | 2.8 | 50.82353 | 3076.815 | 0.9572926 | 310.2353 | 33.72 | 69.34 | 244.61 | 690 | 1.31 | Nonel | 5 | 1.46 | 1.2 | 99.23
2025-07-28 | VIN1_255-243_104 | 1 | 1 | 10152 | 152 | 12 | 13.2 | 1.2 | 3.9 | 4.5 | 3 | 96 | 12089 | 14657.76 | 0.8247508 | 841 | 3.8 | 4.3 | 3 | 102.3978 | 12739.44 | 0.8691261 | 897.0477 | 56.33 | 121.18 | 258.71 | 650 | 1.71 | Nonel | 8 | 0.82 | 1.05 | 98.02
2025-08-02 | Hn2_165-159_117p2 | 2 | 1 | 10140 | 140 | 6 | 7.2 | 1.2 | 3.1 | 3.6 | 2.8 | 35 | 2115 | 2466.36 | 1.463695 | 221 | 3.1 | 3.4 | 2.8 | 39 | 2511.171 | 1.018169 | 246.2571 | 33.72 | 69.34 | 244.61 | 690 | 1.31 | Nonel | 5 | 1.46 | 1.2 | 99.23
2025-08-04 | Kp_250-240_125 | 30 | 2 | 10140 | 140 | 10 | 11.2 | 1.2 | 3.5 | 4 | 2.7 | 249 | 38700 | 34860 | 1.110155 | 2796 | 3.4 | 3.9 | 2.7 | 262.8959 | 41082.07 | 1.178487 | 2952.036 | 40.31 | 103.86 | 262.6 | 670 | 1.36 | Nonel | 5 | 1.11 | 1.11 | 100
2025-08-04 | Kp_250-240_127 | 30 | 2 | 10140 | 140 | 10 | 11.2 | 1.2 | 3.5 | 4 | 2.7 | 238 | 36850 | 33320 | 1.105942 | 2833 | 3.4 | 3.9 | 2.7 | 251.2821 | 42372.35 | 1.271679 | 2991.101 | 30.44 | 90.8 | 247.56 | 394.22 | 1.22 | Nonel | 5 | 1.11 | 1.11 | 96.54
2025-08-04 | Kp_250-240_130 | 30 | 2 | 10140 | 140 | 10 | 11.2 | 1.2 | 3.5 | 4 | 2.7 | 167 | 27907 | 23380 | 1.193627 | 1943 | 3.4 | 3.9 | 2.7 | 176.3198 | 28864.04 | 1.234561 | 2051.433 | 38.25 | 116.29 | 258.74 | 558 | 1.3 | Nonel | 6 | 1.19 | 1.11 | 100
2025-08-09 | Hn2_159-153_105 | 2 | 1 | 10140 | 140 | 6 | 7.2 | 1.2 | 3.1 | 3.6 | 2.5 | 89 | 7374 | 5959 | 1.237456 | 618 | 3.2 | 3.4 | 2.5 | 91.2837 | 7432.319 | 1.247243 | 633.8576 | 36.18 | 98.84 | 270.67 | 601 | 1.3 | Electronic | 6 | 1.24 | 1.29 | 95
2025-08-09 | Hn2_159-147_106 | 2 | 1 | 10152 | 152 | 12 | 13 | 1 | 3.5 | 4 | 3 | 139 | 22373 | 23828 | 0.9389374 | 1702 | 3.2 | 3.3 | 2.8 | 188.0366 | 38355.88 | 1.609698 | 2302.434 | 38.35 | 120.57 | 285.91 | 513 | 1.33 | Electronic | 5 | 0.94 | 1.29 | 100
2025-08-12 | Kp_250-240_128 | 30 | 2 | 10140 | 140 | 10 | 11.2 | 1.2 | 3.5 | 4 | 2.7 | 215 | 33546 | 30100 | 1.114485 | 2461 | 3.4 | 3.9 | 2.7 | 226.9985 | 36377.47 | 1.208554 | 2598.341 | 38.75 | 109.21 | 243.44 | 462 | 1.44 | Nonel | 6 | 1.11 | 1.11 | 100
2025-08-14 | Hn2_147-141_105 | 2 | 1 | 10140 | 140 | 6 | 7.2 | 1.2 | 3.1 | 3.6 | 2.5 | 156 | 10506 | 10446 | 1.005744 | 1001 | 3.2 | 3.4 | 2.5 | 160.0184 | 11483.15 | 1.099287 | 1026.785 | 40.33 | 108.68 | 238.21 | 412 | 1.36 | Electronic | 6 | 0.97 | 1.2 | 97.21
2025-08-16 | Kp_250-240_129 | 30 | 2 | 10152 | 152 | 10 | 11.2 | 1.2 | 3.8 | 4.3 | 2.8 | 334 | 58836 | 54576 | 1.078056 | 3609 | 3.8 | 4.1 | 2.8 | 350.2953 | 60565.1 | 1.109739 | 3785.077 | 26.64 | 102.6 | 248.95 | 383 | 1.17 | Nonel | 6 | 1.08 | 1.11 | 100
2025-08-16 | Kp_250-240_130p2 | 30 | 2 | 10140 | 140 | 10 | 11.2 | 1.2 | 3.5 | 4 | 2.7 | 13 | 1122 | 1414 | 0.7934936 | 101 | 3.4 | 3.9 | 2.7 | 13.72549 | 1274.807 | 0.9015611 | 106.6365 | 38.25 | 116.29 | 258.74 | 558 | 1.3 | Nonel | 6 | 1.19 | 1.11 | 100
2025-08-19 | Hn2_147-141_105p2 | 2 | 1 | 10140 | 140 | 6 | 7.2 | 1.2 | 3.1 | 3.6 | 2.5 | 141 | 9151 | 9441 | 0.9692829 | 882 | 3.2 | 3.4 | 2.5 | 144.6232 | 9950.831 | 1.054002 | 904.664 | 40.33 | 108.68 | 238.21 | 412 | 1.36 | Electronic | 6 | 0.97 | 1.2 | 97.21
2025-09-02 | VIM3_291-279_111 | 3 | 2 | 30165 | 165 | 12 | 13 | 1 | 4.5 | 4.5 | 3 | 346 | 65517 | 74823.75 | 0.88 | 3695 | 4.2 | 4.2 | 3 | 397.1939 | 77625.51 | 1.037445 | 4241.709 | 31.06 | 78.62 | 272.33 | 772 | 1.23 | Nonel | 6 | 0.88 | 0.94 | 91.41
2025-09-07 | Kw_280-270_105 | 40 | 1 | 10152 | 152 | 10 | 11 | 1 | 3.9 | 4.3 | 2.8 | 467 | 78326 | 78316 | 1 | 4875 | 3.8 | 4.2 | 2.8 | 490.7018 | 80957.72 | 1.033732 | 5122.422 | 77.81 | 165.82 | 345.86 | 697 | 1.72 | electronic | 5 | 0.9646387 | 1.02 | 98.5
2025-09-08 | Hn2_147-141_103 | 2 | 1 | 10140 | 140 | 6 | 7.2 | 1.2 | 3.1 | 3.6 | 2.5 | 365 | 31627 | 24440 | 1.29 | 2618 | 3.2 | 3.4 | 2.5 | 374.3873 | 32051.96 | 1.311455 | 2685.331 | 131.65 | 218.99 | 359.75 | 598 | 2.38 | Nonel | 6 | 1.29 | 1.2 | 100
2025-09-08 | Hn2_147-141_104 | 2 | 1 | 10140 | 140 | 6 | 7.2 | 1.2 | 3.1 | 3.6 | 2.5 | 567 | 47130 | 37966 | 1.24 | 3943 | 3.2 | 3.4 | 2.5 | 581.587 | 47462.83 | 1.25014 | 4044.44 | 58.11 | 201.46 | 441.89 | 987 | 1.23 | Nonel | 6 | 1.24 | 1.2 | 88.57
2025-09-08 | Hn2_147-141_105p2 | 2 | 1 | 10140 | 140 | 6 | 7.2 | 1.2 | 3.1 | 3.6 | 2.5 | 160 | 16289 | 10714 | 1.38 | 1254 | 3.2 | 3.4 | 2.5 | 164.1238 | 16050.33 | 1.498071 | 1286.32 | 60.48 | 137.85 | 282 | 501 | 1.37 | Nonel | 6 | 1.38 | 1.2 | 100
2025-09-08 | Hn2_147-141_301 | 2 | 1 | 10140 | 140 | 6 | 7.2 | 1.2 | 3.1 | 3.6 | 2.5 | 123 | 5075 | 5792.04 | 0.88 | 519 | 3.2 | 3.4 | 2.5 | 126.1654 | 3974.846 | 0.6862601 | 532.3566 | 71.11 | 71.48 | 211.4 | 471 | 1.3 | Nonel | 7 | 0.88 | 1.2 | 100
2025-09-10 | VIM3_291-279_110 | 3 | 2 | 30152 | 152 | 12 | 13 | 1 | 4 | 4.6 | 3.5 | 117 | 24348 | 25834 | 0.94 | 1506 | 3.9 | 4.2 | 3.5 | 122.5289 | 24800.88 | 0.9600094 | 1577.167 | 50.04 | 118.02 | 290.58 | 953 | 1.47 | Nonel | 6 | 0.9424789 | 0.93 | 95.99
2025-09-13 | Kw_280-270_102 | 40 | 1 | 10152 | 152 | 10 | 11 | 1 | 3.9 | 4.3 | 2.4 | 586 | 97570 | 96092.1 | 1.02 | 5730 | 3.7 | 4.3 | 2.4 | 617.6757 | 98426.97 | 1.024298 | 6039.73 | 33.98 | 110.91 | 256.24 | 1446 | 1.24 | electronic | 6 | 1.01538 | 1.11 | 100
2025-09-19 | Kw_280-270_101p2 | 40 | 1 | 10152 | 152 | 10 | 11 | 1 | 3.9 | 4.3 | 2.8 | 726 | 117281 | 120760.77 | 0.97 | 7201 | 3.8 | 4.2 | 2.8 | 762.8459 | 117285.7 | 0.9712239 | 7566.464 | 53.62 | 128.04 | 305.35 | 623 | 1.42 | electronic | 6 | 0.97 | 1.02 | 94.84
2025-09-30 | Kw_280-270_103 | 40 | 1 | 10152 | 152 | 10 | 11 | 1 | 3.5 | 4 | 2.6 | 535 | 82982 | 71960 | 1.15 | 5140 | 3.5 | 3.8 | 2.6 | 563.1579 | 85231 | 1.184422 | 5410.526 | 80.62 | 148.85 | 279.98 | 754 | 1.97 | electronic | 6 | 1.153168 | 1.25 | 98.85
2025-09-30 | Kw_280-270_105p2 | 40 | 1 | 10152 | 152 | 10 | 11 | 1 | 3.9 | 4.3 | 2.8 | 11 | 1828 | 1895.01 | 0.96 | 113 | 3.8 | 4.2 | 2.8 | 11.8735 | 1916.3 | 1.011235 | 121.9732 | 77.81 | 165.82 | 345.86 | 697 | 1.72 | electronic | 5 | 0.9646387 | 1.02 | 98.5
2025-10-02 | VIM3_291-279_902 | 3 | 2 | 30152 | 152 | 12 | 1 | 13 | 4 | 4.6 | 3.5 | 250 | 40225 | 51115.2 | 0.7869479 | 2778 | 3.8 | 4.3 | 3.5 | 281.5177 | 46281.81 | 0.9054412 | 3128.225 | 27.12 | 60.3 | 178.95 | 637 | 1.41 | Electronic | 6 | 0.79 | 0.93 | 100
2025-10-03 | Kw_280-270_105p3 | 40 | 1 | 10152 | 152 | 10 | 1 | 11 | 3.9 | 4.3 | 2.8 | 31 | 5380 | 5198.7 | 1.034874 | 323 | 3.8 | 4.2 | 2.8 | 31.26231 | 5144.521 | 0.9895784 | 325.7331 | 43.93 | 95.59 | 206.1 | 472 | 1.58 | Electonic | 6 | 1.1 | 1.19 | 100
2025-10-05 | VIM3_291-279_113 | 3 | 2 | 30165 | 165 | 12 | 1 | 13 | 4.4 | 4.4 | 3.5 | 351 | 79865 | 81544 | 0.9794099 | 4355 | 4 | 4.3 | 3.5 | 395.0775 | 89561.24 | 1.098318 | 4901.888 | 38.54 | 105.74 | 291.1 | 604 | 1.37 | Nonel | 7 | 0.98 | 1.04 | 98.86
2025-10-07 | Kp_240-230_130 | 30 | 2 | 10152 | 152 | 10 | 1.2 | 11.2 | 3.8 | 4.4 | 2.8 | 54 | 9056 | 9029 | 1.00299 | 570.2 | 3.8 | 4.2 | 2.8 | 56.57268 | 9480.533 | 1.050009 | 597.3656 | 34.4 | 91.2 | 206.82 | 453 | 1.38 | Nonel | 5 | 1.034936 | 1.08 | 100
2025-10-07 | Kp_240-230_131 | 30 | 1 | 10152 | 152 | 10 | 1.2 | 11.2 | 3.8 | 4.3 | 2.8 | 38 | 6122 | 6209 | 0.9859881 | 390 | 3.8 | 4.1 | 2.8 | 39.85237 | 6423.66 | 1.034572 | 409.0112 | 37.76 | 78.72 | 173.35 | 383 | 1.68 | Nonel | 6 | 1.08 | 1.11 | 100
2025-10-10 | VIM3_291-279_114 | 3 | 2 | 30165 | 165 | 12 | 1 | 13 | 4.4 | 4.4 | 3.5 | 892 | 235007 | 207229 | 1.134045 | 11567 | 4 | 4.3 | 3.5 | 1004.016 | 241914.6 | 1.167378 | 13019.57 | 34.42 | 81.14 | 208.88 | 553 | 1.44 | Nonel | 7 | 1.13 | 1.11 | 100
2025-10-13 | Kp_240-230_131p2 | 40 | 1 | 10152 | 152 | 10 | 1.2 | 11.2 | 3.8 | 4.3 | 2.8 | 131 | 23027 | 21405.4 | 1.075757 | 1422 | 3.8 | 4.1 | 2.8 | 126.5691 | 22018.96 | 1.028664 | 1373.902 | 37.76 | 78.72 | 173.35 | 383 | 1.68 | Nonel | 6 | 1.08 | 1.11 | 100
2025-10-27 | VIM3_291-279_118 | 3 | 2 | 30165 | 165 | 12 | 1 | 13 | 4.4 | 4.4 | 3 | 484 | 137127 | 112443 | 1.219525 | 6622 | 4 | 4.4 | 3 | 532.4006 | 144733.9 | 1.287175 | 7284.208 | 45.78 | 99.05 | 235.92 | 519 | 1.64 | Nonel | 6 | 1.22 | 1.2 | 100
2025-10-27 | VIM3_291-279_119 | 3 | 2 | 30165 | 165 | 12 | 1 | 13 | 4.4 | 4.4 | 3 | 420 | 96773 | 93663.68 | 1.033197 | 4838 | 4 | 4.4 | 3 | 462 | 100165.8 | 1.06942 | 5321.8 | 45.5 | 99.83 | 291.36 | 581 | 1.47 | Nonel | 6 | 1.12 | 1.1 | 100
2025-10-29 | Kp_240-230_128 | 30 | 2 | 10152 | 152 | 10 | 1.2 | 11.2 | 3.8 | 4.4 | 2.8 | 409 | 67509 | 68385 | 0.9871902 | 4167 | 3.8 | 4.2 | 2.8 | 428.4774 | 68371.66 | 0.9998049 | 4365.441 | 33.44 | 78.29 | 200.22 | 442 | 1.52 | Nonel | 5 | 1.03 | 1.08 | 100
2025-10-29 | Kp_240-230_130 | 30 | 2 | 10152 | 152 | 10 | 1.2 | 11.2 | 3.8 | 4.4 | 2.8 | 126 | 21803 | 21067 | 1.034936 | 1324 | 3.8 | 4.2 | 2.8 | 131.9987 | 21974.23 | 1.043064 | 1387.034 | 34.4 | 91.2 | 206.82 | 453 | 1.38 | Nonel | 5 | 1.034936 | 1.08 | 100
2025-11-06 | VIM3_279-267_106p1 | 3 | 2 | 30165 | 165 | 12 | 13 | 1 | 4 | 4.6 | 3 | 32 | 10044 | 7065.6 | 1.249129 | 437 | 3.9 | 4.2 | 3 | 35.94628 | 9748.656 | 1.379735 | 490.8913 | 42.9 | 82.96 | 153.56 | 461 | 1.85 | Nonel | 6 | 1.11 | 1.15 | 100
2025-11-09 | VIM3_279-267_105p1 | 3 | 2 | 30165 | 165 | 12 | 13 | 1 | 4 | 4.6 | 3 | 32 | 8543 | 7065.6 | 1.209098 | 422 | 3.9 | 4.2 | 3 | 35.94628 | 9319.83 | 1.319043 | 474.0415 | 42.46 | 136.49 | 286.58 | 557 | 1.38 | Nonel | 6 | 1.13 | 1.15 | 100
2025-11-09 | VIM3_279-267_106p2 | 3 | 2 | 30165 | 165 | 12 | 13 | 1 | 4 | 4.6 | 3 | 343 | 95664 | 75734.4 | 1.10903 | 4688 | 3.9 | 4.2 | 3 | 385.2991 | 104605.1 | 1.38121 | 5266.129 | 42.9 | 82.96 | 153.56 | 461 | 1.85 | Nonel | 6 | 1.11 | 1.15 | 100
2025-11-15 | VIM3_279-267_105p2 | 3 | 2 | 30165 | 165 | 12 | 13 | 1 | 4 | 4.6 | 3 | 235 | 65419 | 51888 | 1.131206 | 3143 | 3.9 | 4.2 | 3 | 263.9805 | 69698.6 | 1.343251 | 3530.598 | 42.46 | 136.49 | 286.58 | 557 | 1.38 | Nonel | 6 | 1.13 | 1.15 | 100
2025-11-15 | VIM3_279-267_104p1 | 3 | 2 | 30165 | 165 | 12 | 13 | 1 | 4 | 4.6 | 3 | 192 | 57072 | 42393.6 | 1.15435 | 2687 | 3.9 | 4.2 | 3 | 215.6777 | 60350.18 | 1.423568 | 3018.364 | 36.12 | 108.42 | 257.58 | 568 | 1.31 | Nonel | 6 | 1.15 | 1.15 | 100
2025-11-17 | VIM3_279-267_104p2 | 3 | 2 | 30165 | 165 | 12 | 13 | 1 | 4 | 4.6 | 3 | 314 | 86316 | 69331.2 | 1.154871 | 4062 | 3.9 | 4.2 | 3 | 352.7228 | 89195.92 | 1.286519 | 4562.93 | 36.12 | 108.42 | 257.58 | 568 | 1.31 | Nonel | 6 | 1.15 | 1.15 | 100
2025-11-17 | VIM3_279-267_903 | 3 | 2 | 30165 | 165 | 12 | 13 | 1 | 4 | 4.6 | 3 | 233 | 68335 | 51446.4 | 1.155166 | 3215 | 3.9 | 4.2 | 3 | 261.7338 | 71928.5 | 1.398125 | 3611.477 | 45.17 | 155.16 | 319.58 | 569 | 1.33 | Nonel | 6 | 1.16 | 1.15 | 100
2025-11-22 | Hn2_141-129_109 | 2 | 1 | 10152 | 152 | 12 | 13.2 | 1.2 | 3.5 | 4 | 3.5 | 212 | 36881 | 35616 | 1.035518 | 2330 | 3.3 | 3.6 | 3.5 | 272.7776 | 44129.5 | 1.239036 | 2997.98 | 57.33 | 114.14 | 241.34 | 522 | 1.9 | Nonel | 6 | 1.13 | 1.15 | 100
2025-11-30 | VIM3_267-255_107 | 3 | 2 | 30152 | 152 | 12 | 13 | 1 | 3.7 | 4.2 | 13 | 369 | 80008 | 68811.12 | 1.151994 | 4898.2 | 3.6 | 3.9 | 3 | 408.4231 | 90628.82 | 1.317067 | 5421.512 | 50.55 | 102.94 | 245.73 | 547 | 1.63 | Electronic | 6 | 1.15 | 1.15 | 100
2025-12-04 | Kp_230-220_122 | 30 | 1 | 10165 | 165 | 10 | 11.2 | 1.2 | 3.9 | 4.5 | 2.7 | 299 | 63071 | 52475 | 1.201925 | 3270 | 3.9 | 4.1 | 2.7 | 300.0733 | 62900.51 | 1.198676 | 3281.739 | 43.28 | 88.25 | 196.32 | 488 | 1.69 | Electronic | 8 | 1.2 | 1.15 | 100
2025-12-04 | Kp_230-220_122-new | 30 | 2 | 10152 | 152 | 10 | 11.2 | 1.2 | 3.7 | 4.3 | 2.7 | 29 | 5320 | 4614 | 1.153013 | 286 | 3.7 | 4.1 | 2.7 | 30.41529 | 4704.747 | 1.019668 | 299.9577 | 43.28 | 88.25 | 196.32 | 488 | 1.69 | Electronic | 8 | 1.2 | 1.15 | 100
2025-12-05 | VIM3_267-255_103 | 3 | 1 | 30165 | 165 | 12 | 13 | 1 | 4 | 4.6 | 3 | 310 | 84858 | 68448 | 1.239744 | 4225 | 3.9 | 4.2 | 3 | 306.6068 | 82939.62 | 1.211717 | 4178.755 | 40.55 | 93.06 | 218.3 | 520 | 1.47 | Nonel | 5 | 1.200458 | 1.15 | 100
2025-12-05 | VIM3_267-255_106p2 | 3 | 2 | 30165 | 165 | 12 | 13 | 1 | 4 | 4.6 | 3 | 4 | 1127 | 883 | 1.276331 | 56 | 3.9 | 4.2 | 3 | 3.850515 | 1077.948 | 1.220779 | 53.9072 | 37.29 | 86.33 | 203.02 | 471 | 1.52 | Nonel | 6 | 1.150282 | 1.15 | 100
2025-12-05 | VIM3_267-255_110 | 3 | 1 | 30165 | 165 | 12 | 13 | 1 | 4 | 4.6 | 3 | 6 | 1565 | 1325 | 1.181132 | 80 | 3.9 | 4.2 | 3 | 6.06685 | 1595.475 | 1.204132 | 80.89133 | 33.3 | 70.15 | 171.52 | 377 | 1.54 | Nonel | 7 | 1.182634 | 1.15 | 100
2025-12-07 | Kp_230-220_122-new | 30 | 2 | 10152 | 152 | 10 | 11.2 | 1.2 | 3.7 | 4.3 | 2.7 | 143 | 27183 | 22751 | 1.194805 | 1627 | 3.7 | 4.1 | 2.7 | 149.9736 | 28107.45 | 1.235438 | 1706.343 | 43.28 | 88.25 | 196.32 | 488 | 1.69 | Electronic | 8 | 1.2 | 1.15 | 100
2025-12-07 | Kp_230-220_123 | 30 | 1 | 10152 | 152 | 10 | 11.2 | 1.2 | 3.7 | 4.3 | 2.7 | 367 | 70395 | 58390 | 1.2056 | 4193 | 3.7 | 4.1 | 2.7 | 384.9044 | 72531.63 | 1.242193 | 4397.559 | 63.24 | 121.43 | 217.62 | 491 | 1.98 | Electronic | 9 | 1.127958 | 1.15 | 100
2025-12-08 | VIM3_267-255_110 | 3 | 2 | 30165 | 165 | 12 | 13 | 1 | 4 | 4.6 | 3 | 151 | 39363 | 33341 | 1.180618 | 1981 | 3.9 | 4.2 | 3 | 155.1519 | 39956.74 | 1.198427 | 2035.47 | 33.3 | 70.15 | 171.52 | 377 | 1.54 | Nonel | 7 | 1.182634 | 1.15 | 100
2025-12-08 | VIM3_267-255_103 | 3 | 2 | 30165 | 165 | 12 | 13 | 1 | 4 | 4.6 | 3 | 83 | 22067 | 18326 | 1.204136 | 1096 | 3.9 | 4.2 | 3 | 84.7269 | 22004.58 | 1.20073 | 1118.803 | 40.55 | 93.06 | 218.3 | 520 | 1.47 | Nonel | 5 | 1.200458 | 1.15 | 100
2025-12-14 | VIM3_267-255_106 | 3 | 2 | 30165 | 165 | 12 | 13 | 1 | 4 | 4.6 | 3 | 204 | 57669 | 45043 | 1.28031 | 2635 | 3.9 | 4.2 | 3 | 229.1565 | 57834.15 | 1.283976 | 2959.938 | 37.29 | 86.33 | 203.02 | 471 | 1.52 | Nonel | 6 | 1.150282 | 1.15 | 100
2025-12-14 | VIM3_264-255_311 | 3 | 1 | 10140 | 140 | 9 | 10 | 1 | 3 | 3 | 3 | 99 | 10877 | 8910 | 1.220763 | 776 | 2.7 | 2.9 | 3 | 145.1742 | 12869.58 | 1.444397 | 1137.931 | 52.97 | 111.58 | 235.16 | 510 | 1.76 | Nonel | 8 | 1.484028 | 1.58 | 100
2025-12-16 | VIM3_255-249_101 | 3 | 1 | 10140 | 140 | 6 | 7 | 1 | 3.2 | 3.7 | 2.5 | 482 | 36830 | 34241 | 1.075611 | 3122 | 3 | 3.4 | 2.5 | 518.2752 | 37766.79 | 1.10297 | 3356.961 | 56.75 | 123.96 | 289.3 | 592 | 1.68 | Nonel | 7 | 1.15814 | 1.15814 | 100
2025-12-16 | VIM3_255-249_108p1 | 3 | 1 | 10140 | 140 | 6 | 7 | 1 | 3.2 | 3.7 | 2.5 | 66 | 5088 | 4689 | 1.085093 | 414 | 3 | 3.4 | 2.5 | 73.28645 | 5065.866 | 1.080372 | 459.7059 | 47.17 | 98.88 | 227.8 | 523 | 1.67 | Nonel | 5 | 1.152258 | 1.16 | 100
2025-12-18 | Hn2_141-129_104 | 2 | 1 | 10152 | 152 | 12 | 13.2 | 1.2 | 3.5 | 4 | 3.5 | 189 | 35327 | 31752 | 1.112591 | 2159 | 3.3 | 3.6 | 3.5 | 222.7273 | 38113.97 | 1.200364 | 2544.276 | 63.58 | 132.33 | 293.49 | 597 | 1.69 | Nonel | 6 | 1.274331 | 1.25 | 100
2025-12-20 | VIM3_255-249_102 | 3 | 1 | 10140 | 140 | 6 | 7 | 1 | 3.2 | 3.7 | 2.5 | 382 | 32249 | 27137 | 1.188377 | 2629 | 3 | 3.4 | 2.5 | 386.5756 | 31038.53 | 1.143772 | 2660.49 | 55.53 | 105.66 | 202.93 | 599 | 1.91 | Nonel | 6 | 1.174228 | 1.16 | 100
2025-12-21 | Kp_220-210_129 | 30 | 2 | 10152 | 152 | 10 | 11 | 1 | 3.8 | 4.3 | 2.8 | 210 | 39142 | 34314 | 1.140701 | 2371 | 3.8 | 4.1 | 2.8 | 220.2439 | 40387.01 | 1.176983 | 2486.659 | 60.86 | 118.01 | 219.54 | 583 | 1.85 | Electronic | 4 | 1.105786 | 1.11 | 100
2025-12-27 | Hn2_141-129_104p2 | 2 | 1 | 20152 | 152 | 12 | 13 | 1.2 | 3.5 | 4 | 3.5 | 83 | 17173 | 13944 | 1.231569 | 1019 | 3.3 | 3.6 | 3.5 | 97.81145 | 18541.59 | 1.329718 | 1200.842 | 63.58 | 132.33 | 293.49 | 597 | 1.69 | Nonel | 6 | 1.274331 | 1.25 | 100
2026-01-13 | KP_210-200_101p2 | 30 | 1 | 10152 | 152 | 10 | 11 | 1 | 3.6 | 4.2 | 2.6 | 8 | 1405 | 1210 | 1.161157 | 86 | 3.4 | 4 | 2.6 | 8.897059 | 1566.065 | 1.294269 | 95.64338 | 48.23 | 106.19 | 186.21 | 393 | 1.44 | Electronic | 5 | 1.15 | 1.2 | 100
2026-01-14 | VIM3_300-294_110 | 3 | 1 | 30140 | 140 | 6 | 6.5 | 0.5 | 3.1 | 3.6 | 2.8 | 100 | 6790 | 6696 | 1.014038 | 685 | 3.1 | 3.4 | 2.8 | 105.8824 | 7856.936 | 1.173378 | 725.2941 | 39.57 | 97.08 | 206.21 | 526 | 1.45 | Nonel | 8 | 1.02 | 1.01 | 100
2026-01-17 | KP_210-200_103 | 30 | 1 | 10152 | 152 | 10 | 11 | 1 | 3.6 | 4.2 | 2.6 | 322 | 55492 | 48686 | 1.139794 | 3283 | 3.4 | 4 | 2.6 | 357.9853 | 58726.75 | 1.206235 | 3649.894 | 30.08 | 79.69 | 192.25 | 398 | 1.29 | Nonel | 6 | 1.14 | 1.2 | 100
2026-01-17 | KP_210-200_104 | 30 | 1 | 10152 | 152 | 10 | 11 | 1 | 3.6 | 4.2 | 2.6 | 8 | 1842 | 1210 | 1.522314 | 87 | 3.4 | 4 | 2.6 | 8.897059 | 1590.084 | 1.314119 | 96.75551 | 30.38 | 75.53 | 258.6 | 477 | 1.3 | Nonel | 6 | 1.13 | 1.2 | 100
2026-01-17 | KP_210-200_105 | 30 | 1 | 10152 | 152 | 10 | 11 | 1 | 3.6 | 4.2 | 2.6 | 270 | 46325 | 40824 | 1.134749 | 2735 | 3.4 | 4 | 2.6 | 300.1765 | 48815.3 | 1.19575 | 3040.676 | 39.57 | 90.64 | 164.4 | 302 | 1.14 | Nonel | 5 | 1.17 | 1.2 | 100
2026-01-25 | VIM3_294-288_901 | 3 | 2 | 20140 | 140 | 6 | 7 | 1 | 3.1 | 3.6 | 2.8 | 442 | 34137 | 31596 | 1.080422 | 2993 | 3.1 | 3.4 | 2.8 | 499.6205 | 36355.38 | 1.150632 | 3383.177 | 47.51 | 113.22 | 266 | 550 | 1.53 | Nonel | 7 | 1.08 | 1.12 | 100
2026-01-25 | VIM3_294-288_902 | 3 | 2 | 20140 | 140 | 6 | 7 | 1 | 3.1 | 3.6 | 2.8 | 348 | 19463 | 23302 | 0.8352502 | 1939 | 3.1 | 3.4 | 2.8 | 368.4693 | 18713.02 | 0.8030652 | 2053.052 | 53.09 | 130.59 | 307 | 566 | 1.49 | Nonel | 7 | 1.1 | 1.12 | 100
2026-01-25 | VIM3_294-288_903 | 3 | 2 | 20140 | 140 | 6 | 7 | 1 | 3.1 | 3.6 | 2.8 | 330 | 30796 | 27097 | 1.13651 | 2777 | 3.1 | 3.4 | 2.8 | 428.4788 | 44082.42 | 1.626838 | 3605.714 | 61.48 | 152.56 | 301 | 593 | 1.57 | Nonel | 7 | 1.14 | 1.12 | 100
2026-01-26 | Kp_210-200_104 | 30 | 1 | 10152 | 152 | 10 | 11 | 1 | 3.6 | 4.2 | 2.6 | 487 | 83518 | 73634 | 1.134231 | 5145 | 3.4 | 4 | 2.6 | 541.4265 | 93135.16 | 1.264839 | 5719.998 | 30.38 | 75.53 | 258.6 | 477 | 1.3 | Nonel | 6 | 1.13 | 1.2 | 100
2026-01-28 | Hn2_129-117_105 | 2 | 1 | 10152 | 152 | 12 | 13.2 | 1.2 | 3.5 | 4 | 3.1 | 131 | 23050 | 22008 | 1.047346 | 1402 | 3.5 | 3.6 | 3.1 | 145.5556 | 23898.96 | 1.085921 | 1557.778 | 89.53 | 195.79 | 338.7 | 598 | 1.72 | Electronic | 6 | 1.25 | 1.3 | 100
2026-01-28 | Hn2_129-117_106 | 2 | 1 | 10152 | 152 | 12 | 13.2 | 1.2 | 3.5 | 4 | 3.1 | 219 | 49790 | 36792 | 1.353283 | 2883 | 3.5 | 3.6 | 3.1 | 243.3333 | 52892.55 | 1.43761 | 3203.333 | 47.12 | 113.49 | 240.16 | 579 | 1.7 | Electronic | 6 | 1.35 | 1.3 | 100